## Sheet1
规格表 Model Selection
型号 | 旧型号 | 宽度 | 系统拉力 | 米/卷 | 适用打包扣
Model | Old model | Specification | System strength | M/Volume | Applicable Buckles
JC13M | 40 | 13mm | 480kg | 1100 | JB1333
JC16L | 50L | 16mm | 456kg | 850 | JB1635
JC16M | 50 | 16mm | 680kg | 850 | JB1635
JC16H | 55 | 16mm | 880kg | 600 | JB1635
JC19L | 60L | 19mm | 608kg | 700 | JB1940
JC19M | 60 | 19mm | 760kg | 600 | JB1940
JC19H | 65 | 19mm | 900kg | 500 | JB1943
JC25M | 85 | 25mm | 1256kg | 500 | JB2550
JC25H | 86 | 25mm | 1480kg | 450/500 | JB2560
JC32M | 105 | 32mm | 2450kg | 230/250/300 | JB3270